## Sheet1
化学成分含量（%）
| C | Mn | P | S | Si | Cr | V | AI | Mo | Ni | Cu
CK45 | 0.42-0.50 | 0.50-0.80 | 0.035 | 0.03 | 0.4 | - | - | - | - | - | -
CK50 | 0.46-0.54 | 0.50-0.80 | ≦0.035 | ≦0.035 | 0.17-0.37 | - | - | - | - | - | -
CK55 | 0.52-0.60 | 0.60-0.90 | ≦0.035 | ≦0.035 | 0.17-0.37 | - | - | - | - | - | -
CK60 | 0.57-0.66 | 0.60-0.90 | ≦0.035 | ≦0.035 | 0.17-0.37 | - | - | - | - | - | -
CK67 | 0.64-0.70 | 0.60-1.10 | ≦0.035 | ≦0.035 | 0.17-0.37 | - | - | - | - | - | -
CK70 | 0.64-0.72 | 0.50-0.80 | ≦0.035 | ≦0.035 | 0.17-0.37 | - | - | - | - | - | -
CK75 | 0.72-0.80 | 0.50-0.80 | ≦0.035 | ≦0.035 | 0.17-0.37 | - | - | - | - | - | -
CK80 | 0.75-0.82 | ≦0.40 | ≦0.035 | ≦0.035 | 0.17-0.37 | - | - | - | - | - | -
CK95 | 0.95-1.20 | ≦0.040 | ≦0.035 | ≦0.035 | 0.17-0.37 | - | - | - | - | - | -
50CrV4 | 0.47-0.55 | 0.70-1.10 | ≦0.035 | ≦0.035 | 0.15-0.40 | - | - | - | - | - | -
51CrV4 | 0.47-0.55 | 0.70-1.10 | ≤0.035 | ≤0.035 | 0.15-0.40 | - | - | - | - | - | -
60Si2Mn | 0.52-0.65 | 0.60-0.90 | ≦0.035 | ≦0.035 | 1.50-2.00 | - | - | - | - | - | -
3Cr13 | 0.25-0.35 | ≦1.50 | ≦0.035 | ≦0.035 | ≦1.00 | 12.0-14.0 | - | - | - | - | -
C67S | 0.64-0.70 | 0.60-0.90 | <0.035 | <0.035 | 0.7-0.31 | 0.15-0.25 | - | <0.01 | - | <0.10 | -
C75S | 0.72-0.78 | 0.60-0.80 | <0.025 | <0.008 | 0.17-0.31 | 0.20-0.30 | - | <0.01 | - | <0.15 | -
SK5 | 0.80-0.90 | 0.10-0.50 | <0.03 | <0.03 | 0.17-0.35 | <0.25 | - | <0.01 | 0.06 | <0.20 | -
SK85 | 0.80-0.90 | ≤0.50 | ≤0.030 | ≤0.030 | ≤0.35 | ≤0.20 |  |  |  | ≤0.25 | ≤0.30
C75Cr1 | 0.70-0.80 | 0.60-0.80 | <0.03 | <0.03 | 0.17-0.31 | 0.30-0.50 | - | <0.01 | - | <0.20 | -
51CrV4 | 0.50-0.55 | 0.80-1.10 | <0.025 | <0.006 | 0.15-0.35 | 0.9-1.20 | 0.10-0.15 | <0.035 | <0.060 | <0.15 | -
SUBN-11 | 0.66-0.72 | 0.60-0.90 | <0.035 | <0.035 | 0.17-0.31 | 0.15-0.25 | - | <0.01 | - | 1.0-1.30 | -
SUBN-15 | 0.74-0.82 | 0.60-0.90 | <0.035 | <0.035 | 0.17-0.31 | 0.15-0.25 | - | <0.01 | - | 1.8-2.20 | -
C95S | 0.93-0.99 | 0.30-0.50 | <0.02 | <0.02 | 0.15-0.30 | 0.15-0.30 | - | <0.01 | 0.06 | - | -
AISI420J2 | 0.25-0.35 | ≦1.0 | <0.03 | <0.03 | ≦1.0 | 12-14 | - | <0.001 | <0.001 | <0.20 | -
T8A | 0.75-0.84 | ≤0.40 | ≤0.030 | ≤0.020 | ≤0.35 | ≤0.025 | - | - | - | ≤0.20 | ≤0.30